## PRODUTOS
PRODUTOS
PRODUTO | DESCRICAO | QUANTIDADE | CUSTO | QUEBRA | CUSTO TOTAL
0000021342 | TNT 80 GRS PRETO | 2.94 | 1.107 | 1 | 3.2545
0000021733 | LINHO BEGE 1,40M | 2.884 | 8.412 | 1 | 24.2602
0000031665 | PLASTICO BOLHA | 7.396 | 1.5 | 1 | 11.094
0000032093 | SPI 109X148X018 SF 07 | 1 | 4.415 | 1 | 4.415
0000040833 | COLA ADESIVA BG20 KF 4083 | 0.1 | 45.95 | 1 | 4.595
0000041013 | CANT PAPELAO 30X41 N12 | 4 | 1.645 | 1 | 6.58
0000044464 | GRAMPO 8012 | 0.582 | 2.272 | 1 | 1.3223
0000044467 | FITA PAPELAO 20MMX0,8MM | 1.8 | 0.332 | 1 | 0.5976
0000044635 | RIBON CERA 110MMX450M | 0.01 | 34.3 | 1 | 0.343
0000044689 | PE DE ALUMINIO - 02 UND | 1 | 2.97 | 1 | 2.97
0000045009 | KIT FIXACAO DA CABECEIRA | 1 | 6.402 | 1 | 6.402
0000045573 | CX CABECEIRA RET 089X123X005 | 1 | 63.56 | 1 | 63.56
0000045603 | PARAFUSO PHILLIPS 1 | 9 | 0.05 | 1 | 0.45
0000051871 | ET. COD. BARRA-SW1 100X150MM | 2 | 0.13 | 1 | 0.26
0000052230 | ET C/CB CAB SOUTH LINHO BEGE | 1 | 0.001 | 1 | 0.001
0000058307 | ET P/BOX LOGO ORTOBOM | 1 | 0.22 | 1 | 0.22
0000090003 | LINHA 400 | 2e-05 | 40.59 | 1 | 0.0008
0000090006 | LINHA 200 | 2.6e-05 | 52.93 | 1 | 0.0013
0000090007 | LINHA PRETA 60/250 100% PA | 0.000212 | 205.27 | 1 | 0.0435
0000090089 | LINHA PRETA 120 TEX27 100% PES | 0.000212 | 90 | 1 | 0.019
0002000017 | TC ANTIDERRAPANTE LIST. MARROM | 1.263 | 3.52 | 303 | 4.4457
2010112571 | BLOCO CTP184040 AMARELO | 0.172041 | 3831.6298 | 204 | 3.2313
2010112572 | BLOCO CTP184646 BRANCO | 0.596375 | 4255.1025 | 236 | 10.7526
Total | 148.8188
Com 1,05 | 156.25974
Custo Cobol | 156.99

## COMPONENTES
COMPONENTES
COMPONENTE DE: | PRODUTO | DESCRICAO | QUANTIDADE | CUSTO | QUEBRA | CUSTO TOTAL
2010112571 | 0000010006 | VORANOL 3943 | 13.2 | 17.541 | 209 | 231.5412
2010112571 | 0000010011 | TDI - TOLUENO DE DISOCIANATO | 75.4 | 17.086 | 1 | 1288.2844
2010112571 | 0000010068 | PET MICRONIZADO MP-05 | 3.994 | 7.075 | 20 | 28.2575
2010112571 | 0000010081 | CLORETO DE METILENO | 7.8211 | 12.175 | 270 | 95.2218
2010112571 | 0000010100 | SILICONE B8275 EVONIK | 1.4516 | 58.687 | 1 | 85.19
2010112571 | 0000010183 | VORANOL 3011 | 116.26 | 16.857 | 1 | 1959.7948
2010112571 | 0000010328 | ESTANHO KOSMOS T9 | 0.245 | 155.648 | 1 | 38.1337
2010112571 | 0000014394 | COR REAC YELLOW IMP | 0.0224 | 365.174 | 1 | 8.1798
2010112571 | 0000014484 | AMICEL AMF 9771 | 0.9226 | 25.481 | 1 | 23.5087
2010112571 | 0000014486 | AMICAT CRH 3001 | 0.0123 | 177.965 | 1 | 2.1889
2010112571 | 0000014487 | AMICAT CMR 3752 | 0.2957 | 54.175 | 1 | 16.0195
2010112571 | 0000044859 | PAPEL OLMO CLASSIC 85GRS 2000 | 11.15 | 1.53 | 1 | 17.0595
2010112571 | 0000044860 | PAPEL OLMO CLASSIC 85GRS 1350 | 14 | 1.53 | 1 | 21.42
2010112571 | 0000045017 | PAPEL OLMO CLASSIC 85GRS 1960 | 11 | 1.53 | 1 | 16.83
2010112572 | 0000010006 | VORANOL 3943 | 16.859 | 17.541 | 209 | 295.7237
2010112572 | 0000010011 | TDI - TOLUENO DE DISOCIANATO | 77.9613 | 17.086 | 1 | 1332.0467
2010112572 | 0000010068 | PET MICRONIZADO MP-05 | 4.7992 | 7.075 | 20 | 33.9543
2010112572 | 0000010081 | CLORETO DE METILENO | 7.8 | 12.175 | 270 | 94.965
2010112572 | 0000010100 | SILICONE B8275 EVONIK | 1.55 | 58.687 | 1 | 90.9648
2010112572 | 0000010183 | VORANOL 3011 | 134.1339 | 16.857 | 1 | 2261.0951
2010112572 | 0000010328 | ESTANHO KOSMOS T9 | 0.32 | 155.648 | 1 | 49.8073
2010112572 | 0000014484 | AMICEL AMF 9771 | 0.7764 | 25.481 | 1 | 19.7834
2010112572 | 0000014486 | AMICAT CRH 3001 | 0.014 | 177.965 | 1 | 2.4915
2010112572 | 0000014487 | AMICAT CMR 3752 | 0.35 | 54.175 | 1 | 18.9612
2010112572 | 0000044859 | PAPEL OLMO CLASSIC 85GRS 2000 | 11.15 | 1.53 | 1 | 17.0595
2010112572 | 0000044860 | PAPEL OLMO CLASSIC 85GRS 1350 | 14 | 1.53 | 1 | 21.42
2010112572 | 0000045017 | PAPEL OLMO CLASSIC 85GRS 1960 | 11 | 1.53 | 1 | 16.83